## Las_Yb_06_01_ems.csv
902.58 | 1.2e-26
905.85 | 1.22e-26
907.41 | 1.23e-26
914.3 | 2.93e-26
917.58 | 2.96e-26
921.89 | 3.81e-26
924.82 | 3.84e-26
927.23 | 3.86e-26
936.2 | 5.57e-26
943.96 | 6.45e-26
947.23 | 6.48e-26
951.54 | 8.16e-26
954.47 | 9e-26
957.74 | 1.15e-25
964.79 | 1.89e-25
968.04 | 2.62e-25
969.23 | 3.34e-25
969.89 | 4.2e-25
970.56 | 4.86e-25
970.88 | 5.61e-25
971.52 | 6.87e-25
971.66 | 8.09e-25
971.79 | 9.38e-25
972.38 | 1.24e-24
972.4 | 1.19e-24
972.43 | 1.09e-24
972.66 | 1.45e-24
972.7 | 1.32e-24
972.98 | 1.51e-24
973.22 | 1.83e-24
973.26 | 1.72e-24
973.28 | 1.65e-24
973.48 | 2.09e-24
973.52 | 1.98e-24
974.08 | 2.36e-24
974.12 | 2.24e-24
974.35 | 2.6e-24
974.39 | 2.47e-24
974.55 | 2.52e-24
974.98 | 2.79e-24
974.99 | 2.73e-24
976.13 | 2.95e-24
976.34 | 2.84e-24
977.4 | 2.76e-24
978.11 | 2.69e-24
978.15 | 2.59e-24
978.53 | 2.46e-24
978.57 | 2.35e-24
979.31 | 2.19e-24
979.71 | 2.02e-24
979.74 | 1.93e-24
979.77 | 1.84e-24
980.48 | 1.77e-24
980.51 | 1.69e-24
980.91 | 1.53e-24
980.95 | 1.42e-24
980.97 | 1.35e-24
981.68 | 1.28e-24
981.71 | 1.18e-24
982.28 | 1.03e-24
982.84 | 8.98e-25
982.86 | 8.36e-25
983.23 | 7.7e-25
983.25 | 7.09e-25
983.96 | 6.43e-25
984.51 | 5.36e-25
985.22 | 4.83e-25
988.45 | 3.51e-25
990.97 | 3.15e-25
996.49 | 2.91e-25
998.74 | 2.91e-25
1001.8 | 3.32e-25
1006.1 | 3.9e-25
1007.7 | 4.15e-25
1010.2 | 4.73e-25
1012.8 | 5.14e-25
1015.6 | 5.51e-25
1017.3 | 6.05e-25
1021.4 | 6.3e-25
1027.9 | 6.51e-25
1030.9 | 6.48e-25
1033.9 | 6.39e-25
1037 | 5.97e-25
1043.7 | 5.26e-25
1047.1 | 5.04e-25
1050.3 | 4.67e-25
1054.1 | 4.43e-25
1059.9 | 4.19e-25
1064.9 | 4.11e-25
1068.2 | 3.95e-25
1069.8 | 3.95e-25
1072.2 | 3.95e-25
1075.4 | 3.93e-25
1083.1 | 3.63e-25
1090.1 | 3.23e-25
1092 | 3.47e-25
1097.6 | 3.04e-25