## Las_Yb_06_01_abs.csv
850.99 | 3.32e-26
853.41 | 3.28e-26
855.82 | 4.71e-26
858.23 | 6.55e-26
860.64 | 7.45e-26
863.05 | 9.17e-26
865.46 | 1.1e-25
867.87 | 1.26e-25
870.27 | 1.52e-25
872.68 | 1.8e-25
875.09 | 2.02e-25
877.49 | 2.31e-25
879.9 | 2.62e-25
882.3 | 2.98e-25
884.7 | 3.41e-25
887.11 | 3.76e-25
889.51 | 4.16e-25
891.91 | 4.54e-25
894.31 | 4.96e-25
896.71 | 5.41e-25
899.11 | 5.82e-25
901.51 | 6.3e-25
903.91 | 6.69e-25
906.32 | 6.96e-25
908.73 | 7.22e-25
911.14 | 7.34e-25
913.55 | 7.48e-25
915.96 | 7.43e-25
918.38 | 7.28e-25
920.81 | 7.03e-25
923.23 | 6.71e-25
925.66 | 6.3e-25
928.09 | 5.89e-25
930.52 | 5.49e-25
932.95 | 5.04e-25
935.37 | 4.63e-25
937.8 | 4.24e-25
940.23 | 3.91e-25
942.65 | 3.58e-25
945.08 | 3.3e-25
947.5 | 3.06e-25
949.92 | 2.92e-25
952.34 | 2.87e-25
954.75 | 2.94e-25
957.16 | 3.06e-25
959.57 | 3.2e-25
961.98 | 3.31e-25
964.39 | 3.46e-25
966.8 | 3.8e-25
968.62 | 4.36e-25
969.34 | 5e-25
970.1 | 5.98e-25
970.32 | 6.87e-25
970.97 | 7.91e-25
970.99 | 7.37e-25
971.12 | 8.56e-25
971.28 | 9.05e-25
971.43 | 9.63e-25
971.58 | 1.04e-24
971.87 | 1.23e-24
971.89 | 1.16e-24
971.91 | 1.1e-24
972.01 | 1.31e-24
972.16 | 1.39e-24
972.29 | 1.5e-24
972.31 | 1.44e-24
972.44 | 1.58e-24
972.59 | 1.65e-24
972.71 | 1.8e-24
972.73 | 1.75e-24
972.75 | 1.68e-24
972.86 | 1.88e-24
972.95 | 2.12e-24
972.99 | 2.01e-24
973.14 | 2.06e-24
973.18 | 1.94e-24
973.19 | 2.18e-24
973.39 | 2.38e-24
973.58 | 2.31e-24
973.6 | 2.26e-24
973.71 | 2.43e-24
973.86 | 2.5e-24
974 | 2.61e-24
974.02 | 2.54e-24
974.15 | 2.69e-24
974.3 | 2.74e-24
974.76 | 2.8e-24
975.58 | 2.92e-24
975.64 | 2.86e-24
976.84 | 2.72e-24
977.05 | 2.79e-24
977.6 | 2.66e-24
977.62 | 2.61e-24
977.78 | 2.5e-24
978.02 | 2.29e-24
978.21 | 2.4e-24
978.23 | 2.34e-24
978.62 | 2.19e-24
978.78 | 2.24e-24
978.81 | 2.13e-24
978.97 | 2.02e-24
979.22 | 1.94e-24
979.42 | 1.87e-24
979.43 | 1.82e-24
979.99 | 1.71e-24
980.01 | 1.64e-24
980.03 | 1.58e-24
980.41 | 1.31e-24
980.48 | 1.44e-24
980.62 | 1.37e-24
981.02 | 1.19e-24
981.22 | 1.12e-24
981.24 | 1.22e-24
981.41 | 1.05e-24
981.57 | 9.06e-25
981.61 | 9.76e-25
982.17 | 8.47e-25
982.33 | 7.11e-25
982.36 | 7.79e-25
982.77 | 5.92e-25
982.81 | 6.46e-25
983.49 | 5.09e-25
984.03 | 4.13e-25
984.86 | 3.47e-25
985.98 | 2.77e-25
987.72 | 2.17e-25
989.98 | 1.69e-25
992.4 | 1.42e-25
994.82 | 1.24e-25
997.24 | 1.1e-25
999.66 | 1.06e-25
1002.1 | 9.67e-26
1004.5 | 9.39e-26
1006.9 | 9.41e-26
1009.3 | 9.43e-26
1011.7 | 9.45e-26
1014.2 | 9.47e-26
1016.6 | 9.49e-26
1019 | 8.39e-26
1021.4 | 7.82e-26
1023.8 | 7.08e-26
1026.2 | 6.8e-26
1028.7 | 5.88e-26
1031.1 | 5.78e-26
1033.5 | 4.69e-26
1035.9 | 4.24e-26
1038.3 | 3.84e-26
1040.7 | 3.51e-26
1043.2 | 3.53e-26
1045.6 | 3.25e-26
1048 | 2.74e-26
1050.4 | 2.76e-26
1052.8 | 2.78e-26
1055.2 | 2.8e-26
1057.6 | 2.82e-26
1060.1 | 2.84e-26
1062.5 | 2.86e-26
1064.2 | 2.87e-26