## abs_02.csv
8.70368e-07 | 0.037448176
8.72463e-07 | 0.037473599
8.75955e-07 | 0.037515971
8.79794e-07 | 0.032223736
8.83984e-07 | 0.032274582
8.88175e-07 | 0.032325428
8.9167e-07 | 0.037706644
8.94817e-07 | 0.045753044
8.98312e-07 | 0.05113426
9.02159e-07 | 0.061858556
9.04605e-07 | 0.064557639
9.06359e-07 | 0.080595356
9.09156e-07 | 0.085968097
9.10909e-07 | 0.099336393
9.12665e-07 | 0.118043532
9.15124e-07 | 0.144767412
9.17583e-07 | 0.171491291
9.19339e-07 | 0.19019843
9.225e-07 | 0.22493905
9.24614e-07 | 0.259666958
9.26724e-07 | 0.2863866
9.29528e-07 | 0.305106451
9.33724e-07 | 0.315834985
9.38617e-07 | 0.323902571
9.42118e-07 | 0.339961474
9.45972e-07 | 0.36403288
9.47729e-07 | 0.385409442
9.50884e-07 | 0.406802952
9.55086e-07 | 0.428209173
9.57542e-07 | 0.449594209
9.60695e-07 | 0.468318297
9.64197e-07 | 0.487046622
9.66654e-07 | 0.51110108
9.68765e-07 | 0.540490144
9.69479e-07 | 0.569862259
9.70541e-07 | 0.59656919
9.71258e-07 | 0.631280149
9.71268e-07 | 0.649966103
9.7128e-07 | 0.671321478
9.71641e-07 | 0.69268109
9.71652e-07 | 0.714036466
9.72369e-07 | 0.748747425
9.72388e-07 | 0.78344991
9.72409e-07 | 0.823491239
9.72428e-07 | 0.858193724
9.72448e-07 | 0.895565631
9.73166e-07 | 0.932946012
9.73186e-07 | 0.970317919
9.73547e-07 | 0.991677531
9.7356e-07 | 1.015702328
9.73573e-07 | 1.039727126
9.73935e-07 | 1.06375616
9.74302e-07 | 1.09579346
9.74319e-07 | 1.127826523
9.74689e-07 | 1.167872089
9.75062e-07 | 1.210587077
9.75783e-07 | 1.253306302
9.76114e-07 | 1.218608055
9.76798e-07 | 1.19192231
9.77105e-07 | 1.114513311
9.77118e-07 | 1.138538109
9.7713e-07 | 1.159893484
9.77413e-07 | 1.037104313
9.77427e-07 | 1.063798532
9.7744e-07 | 1.087823329
9.77738e-07 | 0.991728377
9.78067e-07 | 0.954360708
9.78399e-07 | 0.922331882
9.79007e-07 | 0.754166775
9.79038e-07 | 0.812894058
9.79057e-07 | 0.847596542
9.79079e-07 | 0.887637871
9.79329e-07 | 0.703451996
9.79346e-07 | 0.735485059
9.79368e-07 | 0.775526388
9.79668e-07 | 0.68477028
9.79993e-07 | 0.639394344
9.80007e-07 | 0.666088564
9.80329e-07 | 0.615373784
9.81012e-07 | 0.586018618
9.81345e-07 | 0.556659214
9.82351e-07 | 0.479258689
9.82367e-07 | 0.508622331
9.83037e-07 | 0.455242367
9.83722e-07 | 0.431226044
9.84406e-07 | 0.404540299
9.85441e-07 | 0.380528213
9.8786e-07 | 0.332508279
9.89945e-07 | 0.313847748
9.91677e-07 | 0.287174715
9.94453e-07 | 0.25517555
9.97231e-07 | 0.225845806
9.99663e-07 | 0.201850669
1.00174e-06 | 0.175181873
1.00487e-06 | 0.148525788
1.0087e-06 | 0.121878178
1.01218e-06 | 0.09522633
1.01462e-06 | 0.084578303
1.0167e-06 | 0.073926038
1.01984e-06 | 0.057947642
1.02228e-06 | 0.047299614
1.02681e-06 | 0.034007588
1.03135e-06 | 0.028723827
1.03379e-06 | 0.023414644
1.03658e-06 | 0.020779119
1.03938e-06 | 0.023482439
1.04217e-06 | 0.020846914
1.04671e-06 | 0.020901997
1.05125e-06 | 0.020957081
1.06e-06 | 0.021007927
1.05649e-06 | 0
1.05749e-06 | 0
1.06099e-06 | 0
1.06553e-06 | 0
1.06902e-06 | 0
1.07322e-06 | 0
1.07741e-06 | 0
1.08161e-06 | 0
1.08546e-06 | 0
1.08965e-06 | 0