## emm_02.csv
8.70368e-07 | 0
8.72463e-07 | 0
8.75955e-07 | 0
8.79794e-07 | 0
8.83984e-07 | 0
8.88175e-07 | 0
8.9167e-07 | 0
8.94817e-07 | 0
8.98312e-07 | 0
9.02159e-07 | 0
9.03e-07 | 0.001712761
9.06375e-07 | 0.001647856
9.09174e-07 | 0.000677893
9.12323e-07 | 0.003010853
9.15472e-07 | 0.00761187
9.19322e-07 | 0.014495367
9.22822e-07 | 0.021371651
9.26671e-07 | 0.028255147
9.31923e-07 | 0.044239714
9.34023e-07 | 0.051087152
9.36474e-07 | 0.057941802
9.38925e-07 | 0.067064508
9.41376e-07 | 0.073919158
9.45929e-07 | 0.094425414
9.49082e-07 | 0.110366711
9.52587e-07 | 0.133119388
9.55394e-07 | 0.160393755
9.57849e-07 | 0.183124797
9.59253e-07 | 0.199030036
9.60307e-07 | 0.212660008
9.61712e-07 | 0.233101359
9.63117e-07 | 0.251274655
9.65228e-07 | 0.289874878
9.66986e-07 | 0.319395666
9.68398e-07 | 0.357981466
9.68754e-07 | 0.378401183
9.69459e-07 | 0.396560055
9.70167e-07 | 0.421523095
9.70173e-07 | 0.4419356
9.70532e-07 | 0.471427541
9.70891e-07 | 0.500919482
9.70902e-07 | 0.534940324
9.70909e-07 | 0.555352829
9.71615e-07 | 0.578047813
9.71626e-07 | 0.612068655
9.72337e-07 | 0.648371976
9.72693e-07 | 0.666523636
9.72701e-07 | 0.691472253
9.72714e-07 | 0.734565319
9.72721e-07 | 0.754977824
9.73078e-07 | 0.777665597
9.73438e-07 | 0.809425594
9.73444e-07 | 0.827570043
9.7345e-07 | 0.847982548
9.73462e-07 | 0.884271446
9.73806e-07 | 0.866134208
9.7382e-07 | 0.91149533
9.74182e-07 | 0.950059496
9.74545e-07 | 0.990891717
9.74908e-07 | 1.031723939
9.75267e-07 | 1.063483936
9.76303e-07 | 1.020412505
9.76991e-07 | 0.984138031
9.77323e-07 | 0.927443839
9.77329e-07 | 0.947856344
9.77648e-07 | 0.850337143
9.77662e-07 | 0.895698266
9.7799e-07 | 0.827663794
9.78003e-07 | 0.866220748
9.78325e-07 | 0.780041827
9.78332e-07 | 0.802722388
9.79013e-07 | 0.743767353
9.79353e-07 | 0.714289835
9.80047e-07 | 0.69615981
9.80738e-07 | 0.66895756
9.81426e-07 | 0.632683085
9.81769e-07 | 0.612277792
9.82113e-07 | 0.591872498
9.83506e-07 | 0.573756896
9.85251e-07 | 0.562452674
9.88047e-07 | 0.555706198
9.90149e-07 | 0.567089749
9.926e-07 | 0.573944398
9.954e-07 | 0.58080626
9.98546e-07 | 0.576335052
1.00134e-06 | 0.562784408
1.00308e-06 | 0.546944074
1.00588e-06 | 0.526589262
1.00797e-06 | 0.506220027
1.00971e-06 | 0.492647748
1.01181e-06 | 0.474546569
1.01285e-06 | 0.451887643
1.01599e-06 | 0.431540043
1.01808e-06 | 0.408902751
1.02017e-06 | 0.388533516
1.02191e-06 | 0.363620957
1.02366e-06 | 0.345512566
1.0247e-06 | 0.329657808
1.02714e-06 | 0.313831897
1.02924e-06 | 0.293462662
1.03132e-06 | 0.264021202
1.03306e-06 | 0.234572531
1.03481e-06 | 0.218732196
1.0376e-06 | 0.196109328
1.03969e-06 | 0.182544261
1.04179e-06 | 0.171247251
1.04388e-06 | 0.141805791
1.04597e-06 | 0.1191685
1.04911e-06 | 0.101088955
1.0519e-06 | 0.085270256
1.0547e-06 | 0.071719612
1.05749e-06 | 0.060437024
1.06099e-06 | 0.046900804
1.06553e-06 | 0.031118162
1.06902e-06 | 0.026654167
1.07322e-06 | 0.019936538
1.07741e-06 | 0.015486965
1.08161e-06 | 0.008769336
1.08546e-06 | 0.006580608
1.08965e-06 | 0.006667147